## Surface_list
|  |  |  | trial | uni-axial
surface | file no. | set | file | trim 500 um | trim 450 um | trim 450 um | trim 30 um | trim 30 um | trim 30 um | trim 30 um | trim 30um
[5 empty] | cut for 500 | set x.2 | cut for 100 | set x.2 | set x.3 | set x.4 | set x.5 (spare) | > to ensure correct surface reconstruction at surface boarder
Drilling | 4 | set 2 | Drill1_1 | 400-900 | 400-900 | x25 z25 | 500-600 | x120 z300 | x370 z250 | x180 z400 | x200 z250
|  | set 1 | Drill2_1 | 350-850 | 350-800 | x25 z25 | 400-500 | x400 z200 | x300 z450 | x250 z200 | x450 z100
|  | set 3 | Drill3_1 | 400-900 | 400-900 | x25 z25 | 650-750 | x320 z 380 | x80 x130 | x280 z350 | x400 z420
|  | set 4 | Drill4_1 | 300-800 | 350-850 | x25 z25 | 650-750 | x220 z50 | x180 z390 | x420 z170 | x300 z300
Milling | 5 | set 2 | Mill1_1 | 300-800 | 300-800 | x25 z25 | 600-700 | x120 z300 | x370 z250 | x180 z400 | x200 z250
|  | set 3 | Mill2_1 | 300-800 | 300-800 | x25 z25 | 400-500 | x320 z 380 | x80 x130 | x280 z350 | x400 z420
Mill2_2
|  | set 4 | Mill3_1 | 400-900 | 350-850 | x25 z25 | 400-500 | x220 z50 | x180 z390 | x420 z170 | x300 z300
|  | set 1 | Mill4_1 | 400-900 | 400-850 | x25 z25 | 600-700 | x400 z200 | x300 z450 | x250 z200 | x450 z100
WaterJet | 4 | set 2 | WaterJet1_1 | 400-900 | 400-900 | x25 z25 | 700-800 | x120 z300 | x370 z250 | x180 z400 | x200 z250
|  | set 3 | WaterJet2_1 | 400-900 | 400-900 | x25 z25 | 550-650 | x320 z 380 | x80 x130 | x280 z350 | x400 z420
|  | set 1 | WaterJet3_1 | 300-800 | 300-750 | x25 z25 | 600-700 | x400 z200 | x300 z450 | x250 z200 | x450 z150
|  | set 4 | WaterJet4_1 | 400-900 | 400-900 | x25 z25 | 500-600 | x220 z50 | x180 z350 | x420 z170 | x300 z300
WireCut | 7 |  | WireCut1_1
|  | set 4 | WireCut2_1 | 500-1000 | 500-1000 | x25 z25 | 700-800 | x220 z50 | x180 z390 | x420 z170 | x300 z300
|  | set 2 | WireCut3_1 | 400-900 | 400-900 | x25 z25 | 700-800 | x120 z300 | x370 z250 | x180 z400 | x200 z250
|  | set 3 | WireCut4_1 | 700-1200 | 650-1150 | x25 z25 | 800-900 | x320 z 380 | x80 x130 | x280 z350 | x400 z420
WireCut4_1_new
|  | set 1 | WireCut4_2 | 450-950 | 500-950 | x25 z25 | 750-850 | x400 z200 | x300 z450 | x250 z200 | x450 z150
WireCut4_3

## Vary_para
reference |  | vary trim region |  |  |  | vary no. of construction point |  | vary surface size
file | 149-1A1 | file | 149-1A1 |  |  | file | 149-1A1 | file | 149-1A1
lambda S | 1 um | trim | full |  |  | elem_size | 50 | elem_size | 50
lambda C | 50 um |  |  |  |  | pnts_recon | 51 | pnts_recon | 51
dom_rSqua | 0.95
trim_min | -
trim_max | -
elem_size | 50
pnts_recon | 51
|  | trim | 500-1000 |  |  | elem_size | 50 | elem_size | 30
[6 empty] | pnts_recon | 101 | pnts_recon | 31
|  | trim | 1000-3000
|  | conclusion |  | > reconstructed surface is imitated from (0,0) of original surface
> but still deviated by alliasing: more frequent sampling point?
>> have tested: same character. Sampling point every 1mm = enough

## Roughness
|  | full/trim | 50 um | 30 um
file | 149-1A1 |  |  |  | t
lambda S | 1 um
lambda C | 50 um
dom_rSqua | 0.95
trim_min | -
trim_max | -
elem_size | 50
pnts_recon | 51
file | Drill3_1
lambda S | 1 um
lambda C | 50 um
dom_rSqua | 0.95
trim_min | 500
trim_max | 1000
elem_size | 50
pnts_recon | 51
file | Mill4_1
lambda S | 1 um
lambda C | 50 um
dom_rSqua | 0.95
trim_min | 400
trim_max | 1000
elem_size | 50
pnts_recon | 51
file | WaterJet1_1
lambda S | 1 um
lambda C | 50 um
dom_rSqua | 0.95
trim_min | 300
trim_max | 1000
elem_size | 50
pnts_recon | 51
file | WireCut2_1
lambda S | 1 um
lambda C | 50 um
dom_rSqua | 0.95
trim_min | 500
trim_max | 1200
elem_size | 50
pnts_recon | 51
file | WireCut2_1
lambda S | 1 um
lambda C | 50 um
dom_rSqua | 0.95
trim_min | 640
trim_max | 1000
elem_size | 50
pnts_recon | 51
special cut for structured mesh
file | WaterJet1_1
lambda S | 1 um
lambda C | 50 um
dom_rSqua | 0.95
trim_min | 500
trim_max | 1000
elem_size | 50
pnts_recon | 51
not work - still rough surface
file | WaterJet3_1
lambda S | 1 um
lambda C | 50 um
dom_rSqua | 0.95
trim_min | 500
trim_max | 800
elem_size | 50
pnts_recon | 51
special cut for structured mesh

## Waviness
|  | lambdaC = 50, lambdaS = 1, elemSize = 600 |  | lambdaC = 500, lambdaS = 30, elemSize = 500, pnts = 21 | lambdaC = 300, lambdaS = 15, elemSize = 300, pnts = 21 | lambdaC = 150, lambdaS = 15, elemSize = 150, pnts = 16
|  |  |  | 500*500*50 | 300*300*50 | 150*150*50
file | Drill3_1
trim_min | 400
trim_max | 900
dom_rSqua | 0.95
file | Mill4_1
trim_min | 400
trim_max | 900
dom_rSqua | 0.95
file | WaterJet1_1
trim_min | 400
trim_max | 900
dom_rSqua | 0.95
file | WireCut2_1
trim_min | 500
trim_max | 1000
dom_rSqua | 0.95
file | Drill1_1
trim_min | 400
trim_max | 900
dom_rSqua | 0.95
file | Mill2_1
trim_min | 300
trim_max | 800
dom_rSqua | 0.95
file | WaterJet2_1
trim_min | 400
trim_max | 900
dom_rSqua | 0.95
file | WireCut4_2
trim_min | 450
trim_max | 950
dom_rSqua | 0.95
file | Drill2_1
trim_min | 350
trim_max | 850
dom_rSqua | 0.95
file | Mill1_1
trim_min | 300
trim_max | 800
dom_rSqua | 0.95
file | WaterJet3_1
trim_min | 300
trim_max | 800
dom_rSqua | 0.95
file | WireCut4_1
trim_min | 700
trim_max | 1200
dom_rSqua | 0.95
file | Drill4_1
trim_min | 300
trim_max | 900
dom_rSqua | 0.95
file | Mill3_1
trim_min | 400
trim_max | 1000
dom_rSqua | 0.95
file | WaterJet4_1
trim_min | 400
trim_max | 1000
dom_rSqua | 0.95
file | WireCut3_1
trim_min | 400
trim_max | 1000
dom_rSqua | 0.95
600 um
Drill3_1
micro3D_HET_13_re

## Waviness_1D
lambdaS = 1, lambdaC = 50
149-1A1
R04.bottom
S01.bottom